## 编码数据_版本1_缺失值处理
Q1-文物采样点 | Q2-二氧化硅(SiO2) | Q3-氧化钠(Na2O) | Q4-氧化钾(K2O) | Q5-氧化钙(CaO) | Q6-氧化镁(MgO) | Q7-氧化铝(Al2O3) | Q8-氧化铁(Fe2O3) | Q9-氧化铜(CuO) | Q10-氧化铅(PbO) | Q11-氧化钡(BaO) | Q12-五氧化二磷(P2O5) | Q13-氧化锶(SrO) | Q14-氧化锡(SnO2) | Q15-二氧化硫(SO2) | Q16-类型 | Q17-表面风化 | Q18-纹饰 | Q19-颜色
1 | 36.28 | 0 | 1.05 | 2.34 | 1.18 | 5.73 | 1.86 | 0.26 | 47.43 | 0 | 3.57 | 0.19 | 0 | 0 | 1 | 1 | 1 | 1
2 | 20.14 | 0 | 0 | 1.48 | 0 | 1.34 | 0 | 10.41 | 28.68 | 31.23 | 3.59 | 0.37 | 0 | 2.58 | 1 | 1 | 2 | 2
3 | 4.61 | 0 | 0 | 3.19 | 0 | 1.11 | 0 | 3.14 | 32.45 | 30.62 | 7.56 | 0.53 | 0 | 15.03 | 1 | 1 | 2 | 2
4 | 33.59 | 0 | 0.21 | 3.51 | 0.71 | 2.69 | 0 | 4.93 | 25.39 | 14.61 | 9.38 | 0.37 | 0 | 0 | 1 | 1 | 2 | 1
5 | 29.64 | 0 | 0 | 2.93 | 0.59 | 3.57 | 1.33 | 3.51 | 42.82 | 5.35 | 8.83 | 0.19 | 0 | 0 | 1 | 1 | 1
6 | 19.79 | 0 | 0 | 1.44 | 0 | 0.7 | 0 | 10.57 | 29.53 | 32.25 | 3.13 | 0.45 | 0 | 1.96 | 1 | 1 | 2 | 2
7 | 3.72 | 0 | 0.4 | 3.01 | 0 | 1.18 | 0 | 3.6 | 29.92 | 35.45 | 6.04 | 0.62 | 0 | 15.95 | 1 | 1 | 2 | 2
8 | 35.78 | 0 | 0.25 | 0.78 | 0 | 1.62 | 0.47 | 1.51 | 46.55 | 10 | 0.34 | 0.22 | 0 | 0 | 1 | 1 | 2 | 3
9 | 39.57 | 2.22 | 0.14 | 0.37 | 0 | 1.6 | 0.32 | 0.68 | 41.61 | 10.83 | 0.07 | 0.22 | 0 | 0 | 1 | 1 | 2 | 3
10 | 32.93 | 1.38 | 0 | 0.68 | 0 | 2.57 | 0.29 | 0.73 | 49.31 | 9.79 | 0.48 | 0.41 | 0 | 0 | 1 | 1 | 2 | 3
11 | 26.25 | 0 | 0 | 1.11 | 0 | 0.5 | 0 | 0.88 | 61.03 | 7.22 | 1.16 | 0.61 | 0 | 0 | 1 | 1 | 2 | 3
12 | 16.71 | 0 | 0 | 1.87 | 0 | 0.45 | 0.19 | 0 | 70.21 | 6.69 | 1.77 | 0.68 | 0 | 0 | 1 | 1 | 2
13 | 18.46 | 0 | 0.44 | 4.96 | 2.73 | 3.33 | 1.79 | 0.19 | 44.12 | 9.76 | 7.46 | 0.47 | 0 | 0 | 1 | 1 | 2 | 4
14 | 12.41 | 0 | 0 | 5.24 | 0.89 | 2.25 | 0.76 | 5.35 | 59.85 | 7.29 | 0 | 0.64 | 0 | 0 | 1 | 1 | 2 | 1
15 | 21.7 | 0 | 0 | 6.4 | 0.95 | 3.41 | 1.39 | 1.51 | 44.75 | 3.26 | 12.83 | 0.47 | 0 | 0 | 1 | 1 | 2 | 1
16 | 53.33 | 0.8 | 0.32 | 2.82 | 1.54 | 13.65 | 1.03 | 0 | 15.71 | 7.31 | 1.1 | 0.25 | 1.31 | 0 | 1 | 1 | 1
17 | 28.79 | 0 | 0 | 4.58 | 1.47 | 5.38 | 2.74 | 0.7 | 34.18 | 6.1 | 11.1 | 0.46 | 0 | 0 | 1 | 1 | 1 | 5
18 | 17.98 | 0 | 0 | 3.19 | 0.47 | 1.87 | 0.33 | 1.13 | 44 | 14.2 | 6.34 | 0.66 | 0 | 0 | 1 | 1 | 1 | 5
19 | 24.61 | 0 | 0 | 3.58 | 1.19 | 5.25 | 1.19 | 1.37 | 40.24 | 8.94 | 8.1 | 0.39 | 0.47 | 0 | 1 | 1 | 2 | 1
20 | 21.35 | 0 | 0 | 5.13 | 1.45 | 2.51 | 0.42 | 0.75 | 51.34 | 0 | 8.75 | 0 | 0 | 0 | 1 | 1 | 2 | 1
21 | 25.74 | 1.22 | 0 | 2.27 | 0.55 | 1.16 | 0.23 | 0.7 | 47.42 | 8.64 | 5.71 | 0.44 | 0 | 0 | 1 | 1 | 2 | 1
22 | 22.28 | 0 | 0.32 | 3.19 | 1.28 | 4.15 | 0 | 0.83 | 55.46 | 7.04 | 4.24 | 0.88 | 0 | 0 | 1 | 1 | 2 | 1
23 | 17.11 | 0 | 0 | 0 | 1.11 | 3.65 | 0 | 1.34 | 58.46 | 0 | 14.13 | 1.12 | 0 | 0 | 1 | 1 | 2 | 1
24 | 29.15 | 0 | 0 | 1.21 | 0 | 1.85 | 0 | 0.79 | 41.25 | 15.45 | 2.54 | 0 | 0 | 0 | 1 | 1 | 2 | 6
25 | 25.42 | 0 | 0 | 1.31 | 0 | 2.18 | 0 | 1.16 | 45.1 | 17.3 | 0 | 0 | 0 | 0 | 1 | 1 | 2 | 6
26 | 30.39 | 0 | 0.34 | 3.49 | 0.79 | 3.52 | 0.86 | 3.13 | 39.35 | 7.66 | 8.99 | 0.24 | 0 | 0 | 1 | 1 | 2
|  | 0.2161538 | 0.1334615 |  | 0.65 | 2.97 | 0.5846154 | 2.275769 |  | 11.80731 |  | 0.4184615 | 0.06846154 | 1.366154

## 编码与标签
题干 | 编码 | 选项
Q1-文物采样点
| 1 | 02
| 2 | 08
| 3 | 08严重风化点
| 4 | 11
| 5 | 19
| 6 | 26
| 7 | 26严重风化点
| 8 | 34
| 9 | 36
| 10 | 38
| 11 | 39
| 12 | 40
| 13 | 41
| 14 | 43部位1
| 15 | 43部位2
| 16 | 48
| 17 | 49
| 18 | 50
| 19 | 51部位1
| 20 | 51部位2
| 21 | 52
| 22 | 54
| 23 | 54严重风化点
| 24 | 56
| 25 | 57
| 26 | 58
Q16-类型
| 1 | 铅钡
Q17-表面风化
| 1 | 风化
Q18-纹饰
| 1 | A
| 2 | C
Q19-颜色
| 1 | 浅蓝
| 2 | 紫
| 3 | 深绿
| 4 | 浅绿
| 5 | 黑
| 6 | 蓝绿