## 编码数据_版本1_缺失值处理
Q1-文物采样点 | Q2-二氧化硅(SiO2) | Q3-氧化钠(Na2O) | Q4-氧化钾(K2O) | Q5-氧化钙(CaO) | Q6-氧化镁(MgO) | Q7-氧化铝(Al2O3) | Q8-氧化铁(Fe2O3) | Q9-氧化铜(CuO) | Q10-氧化铅(PbO) | Q11-氧化钡(BaO) | Q12-五氧化二磷(P2O5) | Q13-氧化锶(SrO) | Q14-氧化锡(SnO2) | Q15-二氧化硫(SO2) | Q16-类型 | Q17-表面风化 | Q18-纹饰 | Q19-颜色
7 | 92.63 | 0 | 0 | 1.07 | 0 | 1.98 | 0.17 | 3.24 | 0 | 0 | 0.61 | 0 | 0 | 0 | 1 | 1 | 1 | 1
9 | 95.02 | 0 | 0.59 | 0.62 | 0 | 1.32 | 0.32 | 1.55 | 0 | 0 | 0.35 | 0 | 0 | 0 | 1 | 1 | 1 | 1
10 | 96.77 | 0 | 0.92 | 0.21 | 0 | 0.81 | 0.26 | 0.84 | 0 | 0 | 0 | 0 | 0 | 0 | 1 | 1 | 1 | 1
12 | 94.29 | 0 | 1.01 | 0.72 | 0 | 1.46 | 0.29 | 1.65 | 0 | 0 | 0.15 | 0 | 0 | 0 | 1 | 1 | 1 | 1
22 | 92.35 | 0 | 0.74 | 1.66 | 0.64 | 3.5 | 0.35 | 0.55 | 0 | 0 | 0.21 | 0 | 0 | 0 | 1 | 1 | 1 | 1
27 | 92.72 | 0 | 0 | 0.94 | 0.54 | 2.51 | 0.2 | 1.54 | 0 | 0 | 0.36 | 0 | 0 | 0 | 1 | 1 | 1 | 1
|  | 0 | [5 empty] | 1.561667 | 0 | 0 | 0.28 | 0 | 0 | 0

## 编码与标签
题干 | 编码 | 选项
Q16-类型
| 1 | 高钾
Q17-表面风化
| 1 | 风化
Q18-纹饰
| 1 | B
Q19-颜色
| 1 | 蓝绿