## 编码数据_版本1_缺失值处理
Q2-二氧化硅(SiO2) | Q5-氧化钙(CaO) | Q10-氧化铅(PbO) | Q12-五氧化二磷(P2O5)
37.36 | 0 | 9.3 | 5.75
31.94 | 0.47 | 29.14 | 0.14
34.34 | 4.49 | 39.22 | 0
36.93 | 4.24 | 37.74 | 1.41
65.91 | 1.6 | 16.55 | 1.62
69.71 | 0.46 | 19.76 | 0.17
75.51 | 0.64 | 16.16 | 0.13
65.91 | 0.38 | 22.05 | 0.42
60.12 | 0.89 | 17.24 | 1.46
61.28 | 0.84 | 15.99 | 0
55.21 | 0 | 25.25 | 0.2
51.54 | 0.87 | 25.4 | 0.1
49.01 | 1.13 | 32.92 | 0.35
53.79 | 0.5 | 16.98 | 0
50.61 | 0.63 | 31.9 | 0.19
68.08 | 1.34 | 17.14 | 1.04
63.3 | 2.98 | 12.31 | 0.41
51.26 | 0.79 | 21.88 | 0.08
51.33 | 0 | 20.12 | 0
60.74 | 2.14 | 13.61 | 0
54.61 | 2.08 | 23.02 | 4.32
45.02 | 3.12 | 30.61 | 6.34
63.66 | 0.78 | 13.66 | 0

## 编码与标签
题干 | 编码 | 选项
Q1-文物采样点
| 1 | 20
| 2 | 24
| 3 | 30部位1
| 4 | 30部位2
| 5 | 31
| 6 | 32
| 7 | 33
| 8 | 35
| 9 | 37
| 10 | 45
| 11 | 46
| 12 | 47
| 13 | 55
| 14 | 23未风化点
| 15 | 25未风化点
| 16 | 28未风化点
| 17 | 29未风化点
| 18 | 42未风化点1
| 19 | 42未风化点2
| 20 | 44未风化点
| 21 | 49未风化点
| 22 | 50未风化点
| 23 | 53未风化点
Q16-类型
| 1 | 铅钡
Q17-表面风化
| 1 | 无风化
Q18-纹饰
| 1 | A
| 2 | C
Q19-颜色
| 1 | 浅蓝
| 2 | 紫
| 3 | 深蓝
| 4 | 深绿
| 5 | 浅绿
| 6 | 绿
| 7 | 蓝绿
| 8 | 黑