## 原始数据
Q2-二氧化硅(SiO2) | Q4-氧化钾(K2O) | Q5-氧化钙(CaO) | Q6-氧化镁(MgO) | Q7-氧化铝(Al2O3) | Q8-氧化铁(Fe2O3)
92.63 | 0.0 | 1.07 | 0.0 | 1.98 | 0.17
95.02 | 0.59 | 0.62 | 0.0 | 1.32 | 0.32
96.77 | 0.92 | 0.21 | 0.0 | 0.81 | 0.26
94.29 | 1.01 | 0.72 | 0.0 | 1.46 | 0.29
92.35 | 0.74 | 1.66 | 0.64 | 3.5 | 0.35
92.72 | 0.0 | 0.94 | 0.54 | 2.51 | 0.2