## 编码数据_版本2_缺失值处理
Q1-文物采样点 | Q2-二氧化硅(SiO2) | Q3-氧化钠(Na2O) | Q4-氧化钾(K2O) | Q5-氧化钙(CaO) | Q6-氧化镁(MgO) | Q7-氧化铝(Al2O3) | Q8-氧化铁(Fe2O3) | Q9-氧化铜(CuO) | Q10-氧化铅(PbO) | Q11-氧化钡(BaO) | Q12-五氧化二磷(P2O5) | Q13-氧化锶(SrO) | Q14-氧化锡(SnO2) | Q15-二氧化硫(SO2) | Q16-类型 | Q17-表面风化 | Q18-纹饰 | Q19-颜色
1 | 37.36 | 0 | 0.71 | 0 | 0 | 5.45 | 1.51 | 4.78 | 9.3 | 23.55 | 5.75 | 0 | 0 | 0 | 1 | 1 | 1 | 1
2 | 31.94 | 0 | 0 | 0.47 | 0 | 1.59 | 0 | 8.46 | 29.14 | 26.23 | 0.14 | 0.91 | 0 | 0 | 1 | 1 | 2 | 2
3 | 34.34 | 0 | 1.41 | 4.49 | 0.98 | 4.35 | 2.12 | 0 | 39.22 | 10.29 | 0 | 0.35 | 0.4 | 0 | 1 | 1 | 1 | 3
4 | 36.93 | 0 | 0 | 4.24 | 0.51 | 3.86 | 2.74 | 0 | 37.74 | 10.35 | 1.41 | 0.48 | 0.44 | 0 | 1 | 1 | 1 | 3
5 | 65.91 | 0 | 0 | 1.6 | 0.89 | 3.11 | 4.59 | 0.44 | 16.55 | 3.42 | 1.62 | 0.3 | 0 | 0 | 1 | 1 | 2 | 2
6 | 69.71 | 0 | 0.21 | 0.46 | 0 | 2.36 | 1 | 0.11 | 19.76 | 4.88 | 0.17 | 0 | 0 | 0 | 1 | 1 | 2 | 4
7 | 75.51 | 0 | 0.15 | 0.64 | 1 | 2.35 | 0 | 0.47 | 16.16 | 3.55 | 0.13 | 0 | 0 | 0 | 1 | 1 | 2 | 4
8 | 65.91 | 0 | 0 | 0.38 | 0 | 1.44 | 0.17 | 0.16 | 22.05 | 5.68 | 0.42 | 0 | 0 | 0 | 1 | 1 | 2 | 5
9 | 60.12 | 0 | 0.23 | 0.89 | 0 | 2.72 | 0 | 3.01 | 17.24 | 10.34 | 1.46 | 0.31 | 0 | 3.66 | 1 | 1 | 2 | 4
10 | 61.28 | 2.66 | 0.11 | 0.84 | 0.74 | 5 | 0 | 0.53 | 15.99 | 10.96 | 0 | 0.23 | 0 | 0 | 1 | 1 | 1 | 1
11 | 55.21 | 0 | 0.25 | 0 | 1.67 | 4.79 | 0 | 0.77 | 25.25 | 10.06 | 0.2 | 0.43 | 0 | 0 | 1 | 1 | 1 | 1
12 | 51.54 | 4.66 | 0.29 | 0.87 | 0.61 | 3.06 | 0 | 0.65 | 25.4 | 9.23 | 0.1 | 0.85 | 0 | 0 | 1 | 1 | 1 | 1
13 | 49.01 | 2.71 | 0 | 1.13 | 0 | 1.45 | 0 | 0.86 | 32.92 | 7.95 | 0.35 | 0 | 0 | 0 | 1 | 1 | 2 | 6
14 | 53.79 | 7.92 | 0 | 0.5 | 0.71 | 1.42 | 0 | 2.99 | 16.98 | 11.86 | 0 | 0.33 | 0 | 0 | 1 | 1 | 1 | 7
15 | 50.61 | 2.31 | 0 | 0.63 | 0 | 1.9 | 1.55 | 1.12 | 31.9 | 6.65 | 0.19 | 0.2 | 0 | 0 | 1 | 1 | 2 | 1
16 | 68.08 | 0 | 0.26 | 1.34 | 1 | 4.7 | 0.41 | 0.33 | 17.14 | 4.04 | 1.04 | 0.12 | 0.23 | 0 | 1 | 1 | 1 | 1
17 | 63.3 | 0.92 | 0.3 | 2.98 | 1.49 | 14.34 | 0.81 | 0.74 | 12.31 | 2.03 | 0.41 | 0.25 | 0 | 0 | 1 | 1 | 1 | 1
18 | 51.26 | 5.74 | 0.15 | 0.79 | 1.09 | 3.53 | 0 | 2.67 | 21.88 | 10.47 | 0.08 | 0.35 | 0 | 0 | 1 | 1 | 1 | 1
19 | 51.33 | 5.68 | 0.35 | 0 | 1.16 | 5.66 | 0 | 2.72 | 20.12 | 10.88 | 0 | 0 | 0 | 0 | 1 | 1 | 1 | 1
20 | 60.74 | 3.06 | 0.2 | 2.14 | 0 | 12.69 | 0.77 | 0.43 | 13.61 | 5.22 | 0 | 0.26 | 0 | 0 | 1 | 1 | 1 | 1
21 | 54.61 | 0 | 0.3 | 2.08 | 1.2 | 6.5 | 1.27 | 0.45 | 23.02 | 4.19 | 4.32 | 0.3 | 0 | 0 | 1 | 1 | 1 | 8
22 | 45.02 | 0 | 0 | 3.12 | 0.54 | 4.16 | 0 | 0.7 | 30.61 | 6.22 | 6.34 | 0.23 | 0 | 0 | 1 | 1 | 1 | 8
23 | 63.66 | 3.04 | 0.11 | 0.78 | 1.14 | 6.06 | 0 | 0.54 | 13.66 | 8.99 | 0 | 0.27 | 0 | 0 | 1 | 1 | 1 | 1
|  | 1.682609 | 0.2186957 |  | 0.6404348 | 4.456087 | 0.7365217 | 1.431739 |  | 9.001739 |  | 0.2682609 | 0.04652174 | 0.1591304

## 编码与标签
题干 | 编码 | 选项
Q1-文物采样点
| 1 | 20
| 2 | 24
| 3 | 30部位1
| 4 | 30部位2
| 5 | 31
| 6 | 32
| 7 | 33
| 8 | 35
| 9 | 37
| 10 | 45
| 11 | 46
| 12 | 47
| 13 | 55
| 14 | 23未风化点
| 15 | 25未风化点
| 16 | 28未风化点
| 17 | 29未风化点
| 18 | 42未风化点1
| 19 | 42未风化点2
| 20 | 44未风化点
| 21 | 49未风化点
| 22 | 50未风化点
| 23 | 53未风化点
Q16-类型
| 1 | 铅钡
Q17-表面风化
| 1 | 无风化
Q18-纹饰
| 1 | A
| 2 | C
Q19-颜色
| 1 | 浅蓝
| 2 | 紫
| 3 | 深蓝
| 4 | 深绿
| 5 | 浅绿
| 6 | 绿
| 7 | 蓝绿
| 8 | 黑