## 编码数据_版本1_缺失值处理
Q2-二氧化硅(SiO2) | Q5-氧化钙(CaO) | Q10-氧化铅(PbO) | Q12-五氧化二磷(P2O5)
36.28 | 2.34 | 47.43 | 3.57
20.14 | 1.48 | 28.68 | 3.59
4.61 | 3.19 | 32.45 | 7.56
33.59 | 3.51 | 25.39 | 9.38
29.64 | 2.93 | 42.82 | 8.83
19.79 | 1.44 | 29.53 | 3.13
3.72 | 3.01 | 29.92 | 6.04
35.78 | 0.78 | 46.55 | 0.34
39.57 | 0.37 | 41.61 | 0.07
32.93 | 0.68 | 49.31 | 0.48
26.25 | 1.11 | 61.03 | 1.16
16.71 | 1.87 | 70.21 | 1.77
18.46 | 4.96 | 44.12 | 7.46
12.41 | 5.24 | 59.85 | 0
21.7 | 6.4 | 44.75 | 12.83
53.33 | 2.82 | 15.71 | 1.1
28.79 | 4.58 | 34.18 | 11.1
17.98 | 3.19 | 44 | 6.34
24.61 | 3.58 | 40.24 | 8.1
21.35 | 5.13 | 51.34 | 8.75
25.74 | 2.27 | 47.42 | 5.71
22.28 | 3.19 | 55.46 | 4.24
17.11 | 0 | 58.46 | 14.13
29.15 | 1.21 | 41.25 | 2.54
25.42 | 1.31 | 45.1 | 0
30.39 | 3.49 | 39.35 | 8.99

## 编码与标签
题干 | 编码 | 选项
Q1-文物采样点
| 1 | 02
| 2 | 08
| 3 | 08严重风化点
| 4 | 11
| 5 | 19
| 6 | 26
| 7 | 26严重风化点
| 8 | 34
| 9 | 36
| 10 | 38
| 11 | 39
| 12 | 40
| 13 | 41
| 14 | 43部位1
| 15 | 43部位2
| 16 | 48
| 17 | 49
| 18 | 50
| 19 | 51部位1
| 20 | 51部位2
| 21 | 52
| 22 | 54
| 23 | 54严重风化点
| 24 | 56
| 25 | 57
| 26 | 58
Q16-类型
| 1 | 铅钡
Q17-表面风化
| 1 | 风化
Q18-纹饰
| 1 | A
| 2 | C
Q19-颜色
| 1 | 浅蓝
| 2 | 紫
| 3 | 深绿
| 4 | 浅绿
| 5 | 黑
| 6 | 蓝绿